## Sheet1
rhow | 999 | km/m3 | density water
cw | 4186 | J/kg*K | specific heat water | [8 empty] | Kb | 1.6
Kf | 0.591 | W/m/K | thermal conductivity water | [8 empty] | Ks | 2.301169
n | 0.41 | - | porosity sand
rhos | 2650 | km/m3 | particle density sand
cs | 830 | J/kg*K | specific heat sand
Ks | 2.301169 | W/m/K | thermal conductivity sand |  |  | (fit value so that Kb = 1.6)
rhob | 1973.09
Cb | 3012248.74 |  | bulk volumetric heat capacity |  |  |  | cb=n*rhow*cw+(1-n)*rhos*cs
cb | 2205.96
Kb | 1.59999971 |  | bulk thermal conductivity |  |  |  | Kb=n*Kf+(1-n)*Ks
all wrong
test_id | voltage | current | power | L_heat | Q | 4pi | delta T | t1 | t2 | ln(t2/t1) | themal conductivity
- | V | A | W | m | W/m | - | K | K | K | - | W/m/K?
gw100 | 230 | 2.5 | 575 | 64 | 8.984375 | 12.56637 | 11.31 | 600 | 1700 | 1.041454 | 0.06583479
gw101 | 200 | 2.5 | 500 | 64 | 7.8125 | 12.56637 | 8.55 | 600 | 1700 | 1.041454 | 0.07572758
gw102 | 170 | 2.5 | 425 | 64 | 6.640625 | 12.56637 | 6.18 | 600 | 1700 | 1.041454 | 0.08905343
gw103 | 140 | 2.5 | 350 | 64 | 5.46875 | 12.56637 | 4.19 | 600 | 1700 | 1.041454 | 0.1081694
gw104 | 110 | 2.5 | 275 | 64 | 4.296875 | 12.56637 | 2.59 | 600 | 1700 | 1.041454 | 0.1374938
gw105 | 80 | 2.5 | 200 | 64 | 3.125 | 12.56637 | 1.37 | 600 | 1700 | 1.041454 | 0.1890426
gw106 | 50 | 2.5 | 125 | 64 | 1.953125 | 12.56637 | 0.53 | 600 | 1700 | 1.041454 | 0.3054108
gw107 | 20 | 2.5 | 50 | 64 | 0.78125 | 12.56637 | 0.09 | 600 | 1700 | 1.041454 | 0.719412
test_id | voltage | R' | L_heat | R | Q | 4pi | delta T | t1 | t2 | ln(t2/t1) | themal conductivity
- | V | ohm/m | m | ohm | W/m | - | K | K | K | - | W/m/K?
gw100 | 575 | 1.47 | 32 | 47.04 | 219.6435 | 12.56637 | 11.31 | 600 | 1700 | 1.041454 | 1.609481
gw101 | 500 | 1.47 | 32 | 47.04 | 166.0821 | 12.56637 | 8.55 | 600 | 1700 | 1.041454 | 1.609855
gw102 | 425 | 1.47 | 32 | 47.04 | 119.9943 | 12.56637 | 6.18 | 600 | 1700 | 1.041454 | 1.609171
gw103 | 350 | 1.47 | 32 | 47.04 | 81.38021 | 12.56637 | 4.19 | 600 | 1700 | 1.041454 | 1.609663
gw104 | 275 | 1.47 | 32 | 47.04 | 50.23982 | 12.56637 | 2.59 | 600 | 1700 | 1.041454 | 1.607602
gw105 | 200 | 1.47 | 32 | 47.04 | 26.57313 | 12.56637 | 1.37 | 600 | 1700 | 1.041454 | 1.607505
gw106 | 125 | 1.47 | 32 | 47.04 | 10.38013 | 12.56637 | 0.53 | 600 | 1700 | 1.041454 | 1.623144
gw107 | 50 | 1.47 | 32 | 47.04 | 1.660821 | 12.56637 | 0.09 | 600 | 1700 | 1.041454 | 1.529362